## Sheet1
作者 | 试件编号 | 板有效高度h0/mm | 柱边长c/mm | 配筋率ρ/% | 钢筋屈服强度fy/Mpa | 混凝土抗压强度fc/Mpa | 承载力V/KN
Elstner&Hognestad（1956） | A-1a | 117.475 | 254 | 1.15 | 332 | 14.1 | 302
| A-1b | 117.475 | 254 | 1.15 | 332 | 25.2 | 365
| A-1c | 117.475 | 254 | 1.15 | 332 | 29 | 356
| A-1d | 117.475 | 254 | 1.15 | 332 | 36.8 | 351
| A-1e | 117.475 | 254 | 1.15 | 332 | 20.3 | 356
| A-2a | 114.3 | 254 | 2.47 | 321 | 13.7 | 334
| A-2b | 114.3 | 254 | 2.47 | 321 | 19.5 | 400
| A-2c | 114.3 | 254 | 2.47 | 321 | 37.4 | 467
| A-7b | 114.3 | 254 | 2.47 | 321 | 27.9 | 512
| A-4 | 117.475 | 356 | 1.15 | 332 | 26.1 | 400
| A-5 | 114.3 | 356 | 2.47 | 321 | 27.8 | 534
| A-7 | 114.3 | 254 | 2.47 | 321 | 28.5 | 400
| A-8 | 114.3 | 356 | 2.47 | 321 | 21.9 | 436
| A-13 | 120.65 | 356 | 0.55 | 294 | 26.2 | 236
| B-1 | 114.3 | 254 | 0.5 | 324 | 14.2 | 178
| B-2 | 114.3 | 254 | 0.5 | 321 | 47.6 | 200
| B-4 | 114.3 | 254 | 0.99 | 303 | 47.7 | 334
| B-9 | 114.3 | 254 | 2 | 341 | 43.9 | 505
Moe(1961) | H1 | 114.3 | 254 | 1.15 | 328 | 26.1 | 371
| S1-60 | 114.3 | 254 | 1.06 | 399 | 23.3 | 389
| S1-70 | 114.3 | 254 | 1.06 | 482 | 24.5 | 392
| S2-60 | 114.3 | 254 | 1.53 | 399 | 22.1 | 356
| S3-60 | 114.3 | 254 | 2.3 | 399 | 22.6 | 364
| S5-60 | 114.3 | 203 | 1.06 | 399 | 22.2 | 343
| S5-70 | 114.3 | 203 | 1.06 | 482 | 23 | 378
| R2 | 114.3 | 152 | 1.38 | 328 | 26.5 | 311
| M1A | 114.3 | 305 | 1.5 | 481 | 20.8 | 433
Taylor&Hayes（1965） | 2S2 | 63.5 | 50.8 | 1.57 | 376 | 24.62 | 64
| 2S3 | 63.5 | 76.2 | 1.57 | 376 | 23.33 | 83
| 2S4 | 63.5 | 101.6 | 1.57 | 376 | 22.04 | 78
| 2S5 | 63.5 | 127 | 1.57 | 376 | 20.98 | 88
| 2S6 | 63.5 | 152.4 | 1.57 | 376 | 17.48 | 88
Yitzhaki(1996) | II-4b | 82 | 201 | 0.89 | 466 | 9.717 | 162
| II-4c | 82 | 201 | 0.89 | 510 | 13.746 | 215
Manterola（1966） | P1-S1 | 107 | 100 | 0.92 | 304 | 25.6 | 216
| P2-S1 | 107 | 250 | 0.92 | 304 | 33.8 | 257
| P3-S1 | 107 | 450 | 0.92 | 304 | 29.7 | 301
| P1-S2 | 107 | 100 | 0.92 | 324 | 24.2 | 196
| P2-S2 | 107 | 250 | 0.92 | 324 | 33.1 | 283
| P3-S2 | 107 | 450 | 0.92 | 324 | 31.9 | 397
| P1-S3 | 107 | 100 | 0.92 | 324 | 39.7 | 184
| P2-S3 | 107 | 100 | 1.22 | 324 | 35.8 | 211
| P3-S3 | 107 | 100 | 0.57 | 324 | 39.2 | 165
| P1-S4 | 107 | 100 | 0.38 | 451 | 26.4 | 175
| P2-S4 | 107 | 250 | 0.38 | 451 | 31.3 | 246
| P3-S4 | 107 | 450 | 0.38 | 451 | 34.2 | 294
Base(1966) | A2/M1 | 124 | 203 | 1.01 | 255 | 35.4 | 409
| A2/M2 | 117 | 203 | 1.48 | 282 | 32.8 | 419
| A2/M3 | 121 | 203 | 1.85 | 282 | 32.5 | 430
| A2/T1 | 124 | 203 | 1.01 | 432 | 39.3 | 419
| A2/T2 | 124 | 203 | 1.71 | 432 | 41.4 | 439
| A3/M3 | 117 | 203 | 1.9 | 282 | 27.3 | 298
| A4/M1 | 114 | 203 | 1.09 | 255 | 38.3 | 259
| A4/M2 | 119 | 203 | 1.46 | 282 | 29.2 | 341
| A4/M3 | 117 | 203 | 1.86 | 322 | 32.2 | 541
| A4/T1 | 114 | 203 | 1.09 | 432 | 32.8 | 484
| A4/T2 | 117 | 203 | 1.21 | 432 | 29.3 | 402
Corley(1968) | AN-1 | 111 | 254 | 1.5 | 404 | 18.7 | 334
| AN-2 | 111 | 203 | 1 | 444 | 20.4 | 266
Roll（1971） | A S-000-0-0-2 | 45.72 | 102 | 1.15 | 359 | 35.1 | 65
| A S-000-0-0-3 | 45.72 | 102 | 1.15 | 359 | 28.9 | 63
| A S-000-0-0-4 | 45.72 | 102 | 1.15 | 359 | 28.9 | 61
| A S-000-0-0-5 | 45.72 | 102 | 1.15 | 359 | 29 | 64
| B S-000-0-0-1 | 45.72 | 102 | 2.53 | 368 | 31.4 | 88
| B S-000-0-0-2 | 45.72 | 102 | 2.53 | 462 | 29.6 | 87
Long(1974) | M-1 | 29.97 | 76 | 1.77 | 396 | 27.7 | 31
Hawkins(1974) | S2150-1 | 127 | 254 | 1.54 | 331 | 29.8 | 463
| S2150-2 | 127 | 254 | 1.56 | 331 | 30.1 | 440
| S4150-1 | 127 | 508 | 1.52 | 331 | 35.4 | 579
| S4150-2 | 127 | 508 | 1.52 | 336 | 35.7 | 581
角田史雄（1974） | SB1-S1 | 75 | 50 | 1.17 | 384.4 | 34.6 | 140
| SB1-S2 | 75 | 50 | 1.17 | 384.4 | 37.8 | 130
| SB2-S3 | 75 | 100 | 1.17 | 384.4 | 32.4 | 200
| SB2-S4 | 75 | 100 | 1.17 | 384.4 | 35.4 | 160
| SB3-S6 | 75 | 150 | 1.17 | 384.4 | 32.1 | 204
| SB3-S7 | 75 | 150 | 1.17 | 384.4 | 34.2 | 220
| SB3-S8 | 75 | 200 | 1.17 | 384.4 | 32.6 | 240
| SB4-S9 | 75 | 200 | 1.17 | 384.4 | 30.4 | 235
| SP1-S10 | 75 | 100 | 0.47 | 384.4 | 30.7 | 118
| SP2-S11 | 75 | 100 | 0.47 | 384.4 | 33 | 132
| SP3-S12 | 75 | 100 | 1.55 | 384.4 | 33.9 | 210
| SP3-S13 | 75 | 100 | 1.86 | 384.4 | 32.6 | 200
| SP4-S14 | 75 | 100 | 1.86 | 384.4 | 32.9 | 223
| SP5-S15 | 75 | 100 | 1.86 | 384.4 | 33 | 220
| SC1-S16 | 75 | 100 | 1.18 | 347.1 | 34.4 | 170
| SC1-S17 | 75 | 100 | 1.18 | 347.1 | 32.8 | 190
| SC4-S18 | 75 | 100 | 0.92 | 384.4 | 29.5 | 169
| SC4-S19 | 75 | 100 | 0.92 | 384.4 | 30.3 | 160
| SA3-S22 | 75 | 100 | 1.17 | 384.4 | 30.7 | 189
| SA3-S23 | 75 | 100 | 1.17 | 384.4 | 30.9 | 192
| SA4-S24 | 75 | 100 | 1.17 | 384.4 | 36.5 | 160
| SA4-S25 | 75 | 100 | 1.17 | 384.4 | 33.5 | 150
| SH3-S28 | 120 | 100 | 1.17 | 384.4 | 30.6 | 301
| SH3-S29 | 120 | 100 | 1.17 | 384.4 | 32.8 | 292
| S61 | 170 | 300 | 0.79 | 343 | 44 | 660
| S62 | 170 | 300 | 0.79 | 343 | 46.7 | 660
| S63 | 170 | 300 | 1.19 | 473.6 | 38.2 | 750
| S64 | 170 | 300 | 1.19 | 437.6 | 43.7 | 750
| S65 | 170 | 300 | 1.09 | 384.4 | 43.7 | 635
| S66 | 170 | 300 | 1.09 | 384.4 | 43.7 | 600
| S67 | 120 | 300 | 3.37 | 384.4 | 41.4 | 400
| S68 | 120 | 300 | 3.37 | 384.4 | 46 | 660
| S69 | 120 | 300 | 2.11 | 384.4 | 43.6 | 540
| S70 | 120 | 300 | 2.11 | 384.4 | 44.1 | 710
| S71 | 120 | 300 | 1.12 | 384.4 | 45.5 | 600
| S72 | 120 | 300 | 1.12 | 384.4 | 50.3 | 600
| S74 | 120 | 100 | 0.99 | 343.2 | 18.8 | 190
| S74' | 120 | 100 | 0.99 | 343.2 | 23.5 | 240
| S75 | 120 | 100 | 0.99 | 343.2 | 47.9 | 312
| S76 | 120 | 100 | 0.99 | 343.2 | 46.7 | 341
| S89 | 80 | 100 | 1.12 | 343.2 | 28.2 | 174
| S90 | 80 | 100 | 1.12 | 343.2 | 26.9 | 165
Regan(1986) | I/1 | 77 | 200 | 1.2 | 500 | 32.2 | 194
| I/2 | 77 | 200 | 1.2 | 500 | 29.3 | 176
| I/3 | 77 | 200 | 0.92 | 500 | 34.3 | 194
| I/4 | 77 | 200 | 0.92 | 500 | 40.4 | 194
| I/5 | 79 | 200 | 0.75 | 480 | 35.2 | 165
| I/6 | 79 | 200 | 0.75 | 480 | 27.4 | 165
| I/7 | 79 | 200 | 0.8 | 480 | 38 | 186
| IV/1 | 80 | 160 | 1.31 | 525 | 25.833 | 190
| IV/2 | 80 | 160 | 1.31 | 525 | 33.575 | 236
| IV/3 | 80 | 160 | 1.31 | 525 | 27.966 | 248
| IV/4 | 80 | 160 | 1.31 | 525 | 30.899 | 262
| V/4 | 118 | 102 | 0.8 | 628 | 45.3 | 285
李定国(1986) | A3 | 57 | 250 | 0.989 | 282.4 | 21.73 | 82.5
| A4 | 57 | 250 | 1.179 | 282.4 | 22.65 | 95.5
| A4y | 55 | 250 | 1.221 | 256.4 | 25.2 | 85
| A5 | 55 | 250 | 1.765 | 251 | 25 | 118
| B1a | 77 | 250 | 0.482 | 259.8 | 21.73 | 70
| B1b | 77 | 250 | 0.482 | 259.8 | 21.73 | 74.5
| B2 | 77 | 250 | 0.781 | 259.8 | 19.9 | 117.5
| B3 | 75 | 250 | 1.001 | 256.4 | 19.9 | 132.5
| B4a | 75 | 250 | 1.231 | 243.7 | 19.59 | 146.5
| B4b | 75 | 250 | 1.231 | 243.7 | 19.59 | 141.5
| B5 | 75 | 250 | 1.657 | 270.6 | 25 | 216
| C1 | 100 | 250 | 0.489 | 243.1 | 23.67 | 127.5
| C2 | 95 | 250 | 0.812 | 243.1 | 21.94 | 162
| C3 | 100 | 250 | 0.978 | 256.4 | 24.18 | 239
| C4 | 95 | 250 | 1.214 | 256.4 | 24.18 | 248.5
| C5 | 94 | 250 | 1.654 | 251 | 25 | 278
| C6 | 89 | 250 | 2.14 | 421.3 | 21.84 | 390
| D1 | 125 | 250 | 0.504 | 234.7 | 22.04 | 174
| D1v | 127 | 250 | 0.496 | 282.4 | 22.96 | 225
| D2a | 125 | 250 | 0.811 | 259.7 | 22.04 | 312
| D2b | 125 | 250 | 0.811 | 259.7 | 22.04 | 286
| D3a | 127 | 250 | 0.975 | 282.4 | 23.16 | 393
| D3b | 127 | 250 | 0.975 | 282.4 | 22.96 | 292
| D4a | 125 | 250 | 1.21 | 291.2 | 24.69 | 446
| D4b | 125 | 250 | 1.191 | 291.2 | 24.49 | 324
| D4y | 123 | 250 | 1.233 | 299.5 | 29.08 | 460
| D6 | 121 | 250 | 1.42 | 271.8 | 25 | 515
| D7 | 121 | 250 | 1.74 | 453.5 | 25.61 | 550
| D8 | 119 | 250 | 1.6 | 256.6 | 36.73 | 600
| D9 | 121 | 250 | 1.6 | 421.3 | 34.49 | 660
Rankin et al (1987) | 1 | 40.5 | 100 | 0.42 | 530 | 30.336 | 36
| 2 | 40.5 | 100 | 0.56 | 530 | 30.336 | 49
| 3 | 40.5 | 100 | 0.69 | 530 | 30.336 | 57
| 4 | 40.5 | 100 | 0.82 | 530 | 34.365 | 56
| 5 | 40.5 | 100 | 0.88 | 530 | 34.365 | 57
| 6 | 40.5 | 100 | 1.03 | 530 | 34.365 | 66
| 7 | 40.5 | 100 | 1.16 | 530 | 29.309 | 71
| 8 | 40.5 | 100 | 1.29 | 530 | 29.309 | 71
| 9 | 40.5 | 100 | 1.45 | 530 | 29.309 | 79
| 10 | 40.5 | 100 | 0.52 | 530 | 29.546 | 44
| 11 | 40.5 | 100 | 0.8 | 530 | 29.546 | 55
| 12 | 40.5 | 100 | 1.11 | 530 | 29.546 | 67
| 13 | 40.5 | 100 | 1.6 | 530 | 33.575 | 49
| 14 | 40.5 | 100 | 1.69 | 530 | 33.575 | 52
| 15 | 40.5 | 100 | 1.99 | 530 | 33.575 | 85
| 1A | 46.5 | 100 | 0.44 | 530 | 28.44 | 45
| 2A | 46.5 | 100 | 0.69 | 530 | 28.44 | 66
| 3A | 46.5 | 100 | 1.29 | 530 | 28.44 | 90
| 4A | 46.5 | 100 | 1.99 | 530 | 30.494 | 97
| 1B | 35 | 100 | 0.42 | 530 | 37.209 | 29
| 2B | 35 | 100 | 0.69 | 530 | 37.209 | 38
| 3B | 35 | 100 | 1.29 | 530 | 37.209 | 57
| 4B | 35 | 100 | 1.99 | 530 | 30.494 | 73
| 1C | 53.5 | 100 | 0.42 | 530 | 27.492 | 63
| 2C | 53.5 | 100 | 0.69 | 530 | 31.995 | 88
| 3C | 53.5 | 100 | 1.29 | 530 | 31.995 | 124
| 4C | 53.5 | 100 | 1.99 | 530 | 27.492 | 126
Marzouk（1991） | NS1 | 95 | 150 | 1.47 | 490 | 42 | 320
| NS2 | 120 | 150 | 0.94 | 490 | 30 | 396
| HS5 | 125 | 150 | 0.64 | 490 | 68 | 365
| HS6 | 120 | 150 | 0.94 | 490 | 70 | 489
| HS8 | 120 | 150 | 1.11 | 420 | 69 | 436
| HS11 | 70 | 150 | 0.95 | 490 | 70 | 196
| HS13 | 70 | 150 | 2 | 490 | 68 | 267
郑建岚(1992) | J-1 | 125 | 250 | 1.06 | 298.2 | 26 | 450.4
| J-3 | 125 | 250 | 0.96 | 298.2 | 26 | 427
| J-4 | 80 | 250 | 1.32 | 289.1 | 43.1 | 302.4
| J-5 | 95 | 250 | 1.32 | 289 | 27.5 | 307
| J-6 | 95 | 250 | 1.06 | 278 | 27.5 | 306.4
Theodorakopoulos(1993) | FS-1 | 100 | 150 | 0.56 | 460 | 31.8 | 173.5
| FE-8 | 100 | 100 | 0.56 | 460 | 33 | 150.3
| FS-10 | 100 | 200 | 0.56 | 460 | 32.8 | 191.4
| FS-19 | 100 | 150 | 0.37 | 460 | 31 | 136.5
Tomaszewicz(1993) | ND65-1-1 | 275 | 200 | 1.49 | 500 | 67.5 | 2050
| ND65-2-1 | 200 | 150 | 1.75 | 500 | 73.7 | 1200
| ND95-1-1 | 275 | 200 | 1.49 | 500 | 87.9 | 2250
| ND95-1-3 | 275 | 200 | 2.55 | 500 | 94.4 | 2400
| ND95-2-1 | 200 | 150 | 1.75 | 500 | 92.6 | 1100
| ND95-2-1D | 200 | 150 | 1.75 | 500 | 91 | 1300
| ND95-2-3 | 200 | 150 | 2.62 | 500 | 94 | 1450
| ND95-2-3D | 200 | 150 | 2.62 | 500 | 84.3 | 1250
| ND95-2-3D+ | 200 | 150 | 2.62 | 500 | 102.9 | 1450
| ND95-3-1 | 88 | 100 | 1.84 | 500 | 89.4 | 330
| ND115-1-1 | 275 | 200 | 1.49 | 500 | 117.6 | 2450
| ND115-2-1 | 200 | 150 | 1.75 | 500 | 125 | 1400
| ND115-2-3 | 200 | 150 | 2.62 | 500 | 113.5 | 1550
Urban（1994） | Pm 1/1-0.8 | 98 | 160 | 0.8 | 414 | 26.7 | 210
| Pm 1/1-1.5 | 99 | 160 | 1.36 | 416 | 23.9 | 260
| Pd 1/1-0.8 | 104 | 320 | 0.76 | 414 | 33.3 | 280
| Pd 1/1-1.5 | 99 | 320 | 1.36 | 416 | 30.1 | 360
| P 1/1-0.8 | 95 | 200 | 0.83 | 414 | 25.8 | 220
安玉杰(1994) | A-1 | 98 | 200 | 1.24 | 325.5 | 29.5 | 274
| A-2 | 98 | 200 | 1.32 | 325.5 | 31.4 | 277
| A-3 | 98 | 200 | 1.32 | 325.5 | 21.2 | 249
| A-4 | 98 | 200 | 0.91 | 325.5 | 29.5 | 240
| A-5 | 98 | 200 | 0.58 | 325.5 | 19.2 | 170
Sistonen(1997) | L1 | 172 | 202 | 0.46 | 621 | 32.7 | 503
| L2 | 176 | 202 | 0.45 | 621 | 32.7 | 537
| L3 | 173 | 201 | 0.45 | 621 | 32.7 | 530
| L4 | 170 | 402 | 0.67 | 612 | 32.7 | 686
| L5 | 172 | 399 | 0.66 | 612 | 32.7 | 696
| L6 | 175 | 406 | 0.65 | 612 | 32.7 | 799
| L7 | 177 | 201 | 0.64 | 586 | 24.1 | 478
| L8 | 174 | 899 | 1.16 | 576 | 24.1 | 1111
| L9 | 172 | 897 | 1.17 | 576 | 24.1 | 1107
| L10 | 173 | 901 | 1.16 | 576 | 24.1 | 1079
Ghannoum (1998) | S1-U | 127 | 225 | 0.96 | 445 | 37.2 | 301
| S1-B | 123 | 225 | 1.92 | 445 | 37.2 | 317
| S2-U | 127 | 225 | 0.96 | 445 | 57.1 | 363
| S2-B | 123 | 225 | 1.92 | 445 | 57.1 | 447
| S3-U | 127 | 225 | 0.96 | 445 | 67.1 | 443
| S3-B | 123 | 225 | 1.92 | 445 | 67.1 | 485
Ozawa et al (2000) | LA1 | 60 | 100 | 1.1 | 382 | 39 | 120
| LA21 | 60 | 100 | 1.95 | 382 | 39 | 170
| LA22 | 60 | 100 | 1.95 | 382 | 39 | 135
| LB1 | 75 | 100 | 1.5 | 382 | 29.1 | 180
McHarg et al (2000) | NU | 125 | 225 | 1.1 | 434 | 30 | 306
| NB | 125 | 225 | 2.2 | 434 | 30 | 349
Ospina(2003) | SR-1 | 120 | 250 | 0.87 | 430 | 36.8 | 365
Birkle (2004) | 1 | 124 | 250 | 1.51 | 488 | 36.2 | 483
| 7 | 190 | 300 | 1.24 | 531 | 35 | 825
| 10 | 260 | 350 | 1.1 | 524 | 31.4 | 1046
Guandalini（2005） | PG-1 | 210 | 260 | 1.5 | 573 | 27.7 | 1024
| PG-2b | 210 | 260 | 0.25 | 552 | 40.5 | 439
| PG-3 | 456 | 520 | 0.33 | 520 | 32.4 | 2153
| PG-4 | 210 | 260 | 0.25 | 541 | 32.2 | 408
| PG-5 | 210 | 260 | 0.33 | 555 | 29.3 | 550
| PG-6 | 96 | 130 | 1.5 | 526 | 29.3 | 236
| PG-7 | 100 | 130 | 0.75 | 550 | 34.7 | 243
| PG-8 | 117 | 130 | 0.33 | 525 | 34.7 | 141
| PG-9 | 117 | 130 | 0.25 | 525 | 29.3 | 118
| PG-10 | 210 | 260 | 0.33 | 577 | 28.5 | 540
Ozden et al (2006) | NR1E0F0 | 100 | 200 | 0.73 | 507 | 21.6 | 188
| NR2E0F0 | 100 | 200 | 1.09 | 507 | 20 | 202
| HR1E0F0 | 100 | 200 | 1.5 | 471 | 74 | 331
| HR1E0F0r | 100 | 200 | 1.5 | 471 | 75 | 371
| HR2E0F0 | 100 | 200 | 2.25 | 471 | 63.7 | 405
| HR2E0F0r | 100 | 200 | 2.25 | 471 | 74.7 | 489
Park(2007) | S1 | 90 | 250 | 1.06 | 453 | 25.9 | 230
| S2 | 90 | 250 | 2 | 466 | 27.4 | 316.8
| S3 | 130 | 250 | 0.98 | 485 | 25.9 | 443.2
刘立渠、黄小坤（2008） | BAN105 | 168 | 200 | 0.5 | 490 | 35.36 | 586.6
| BAN105(I) | 168 | 200 | 0.5 | 490 | 32.88 | 522.3
| BAN113 | 164 | 200 | 1.3 | 507 | 34.8 | 805.3
| BAN113(I) | 164 | 200 | 1.3 | 507 | 31.2 | 796.8
Birkle（2008） | 1 | 124 | 250 | 1.54 | 488 | 35.1 | 483
| 7 | 190 | 300 | 1.3 | 531 | 33.9 | 825
| 10 | 260 | 350 | 1.1 | 524 | 30.4 | 1046
张元伟(2009) | A20-1 | 98 | 250 | 1.57 | 458 | 22.84 | 356
| A20-2 | 128 | 250 | 1.2 | 458 | 23.43 | 470
| A20-3 | 158 | 250 | 0.97 | 458 | 24.62 | 646
| A20-4 | 88 | 350 | 1.75 | 458 | 19.67 | 408
| A35-1 | 98 | 250 | 1.57 | 458 | 22.19 | 360
| A35-2 | 99 | 250 | 1.14 | 371 | 27.99 | 357
| A35-3 | 100 | 250 | 0.79 | 413.5 | 29.97 | 293
| A50-1 | 98 | 250 | 1.57 | 458.4 | 34.53 | 412
| A50-2 | 99 | 250 | 1.14 | 371 | 34.88 | 354
Guidotti(2010) | PT22 | 196 | 260 | 0.82 | 552 | 70.5 | 989
| PT31 | 212 | 260 | 1.48 | 552 | 69.5 | 1433
| PG19 | 206 | 260 | 0.78 | 510 | 48.6 | 860
| PG20 | 201 | 260 | 1.56 | 551 | 54.4 | 1094
| PG23 | 199 | 260 | 0.81 | 510 | 43.2 | 839
| PG24 | 194 | 260 | 1.61 | 551 | 41.9 | 1102
Parra(2011) | 3 | 165.1 | 152 | 0.77 | 419 | 45 | 600
Rizk（2011） | NSC1 | 162.5 | 250 | 0.52 | 435 | 33 | 479
| NSC2 | 157.5 | 250 | 2.17 | 433 | 35 | 678
| HSC1 | 162.5 | 250 | 0.65 | 435 | 60 | 675
| HSC2 | 160 | 250 | 0.98 | 440 | 61 | 798
| HSC3 | 157.5 | 250 | 1.13 | 433 | 61 | 811
| HSC4 | 157.5 | 250 | 1.67 | 433 | 67 | 802
| HSC5 | 137.5 | 250 | 2.48 | 433 | 69 | 788
| HSC6 | 127.5 | 250 | 2.68 | 433 | 70 | 801
| NSC3 | 105 | 250 | 0.4 | 450 | 34 | 228
| HSC7 | 112.5 | 250 | 1.88 | 435 | 70 | 481
Lips(2012) | PL1 | 193 | 130 | 1.63 | 583 | 38.1 | 682
| PV1 | 210 | 260 | 1.5 | 709 | 35.8 | 974
| PL3 | 197 | 520 | 1.59 | 583 | 38.4 | 1324
| PL4 | 267 | 340 | 1.58 | 550 | 32.1 | 1625
| PL5 | 353 | 440 | 1.5 | 580 | 33.6 | 2491
Caldentey(2013) | 1 | 200 | 450 | 1.07 | 575 | 37.2 | 974
| 2 | 200 | 450 | 1.07 | 575 | 27.6 | 956
彭检（2013） | C5-30-1 | 150 | 250 | 0.86 | 604 | 26.43 | 678
| C5-30-2 | 150 | 250 | 1.28 | 604 | 25.79 | 692
| C5-50-1 | 150 | 250 | 0.86 | 604 | 34.86 | 691
| C5-50-2 | 150 | 250 | 1.28 | 604 | 33.87 | 855
赵晋(2015) | C5-1 | 150 | 250 | 0.86 | 459 | 26.4 | 678
| C5-2 | 150 | 250 | 1.28 | 459 | 25.8 | 692
| C7-1 | 150 | 250 | 0.86 | 459 | 24.5 | 443
| C7-2 | 150 | 250 | 1.28 | 459 | 22.6 | 570
| S5-1 | 150 | 250 | 0.86 | 459 | 23.7 | 518
| S5-2 | 150 | 250 | 1.28 | 459 | 24.9 | 612
| S7-1 | 150 | 250 | 0.86 | 459 | 23.1 | 535
| S7-2 | 150 | 250 | 1.28 | 459 | 21.5 | 570
易伟建（2015） | SH1 | 150 | 250 | 1.28 | 453.6 | 22 | 503.4
| SL1 | 150 | 250 | 0.86 | 453.6 | 24 | 507.1
Bartolac(2015) | S2-1 | 96 | 130 | 1.5 | 560 | 44.9 | 393.9
| S2-2 | 96 | 130 | 1.5 | 560 | 41.8 | 361.3
| S2-3 | 96 | 130 | 1.5 | 560 | 43.8 | 385.2
Dam(2016) | S08C | 219 | 305 | 0.87 | 459 | 42.1 | 1030
易伟建(2016) | C7-30-1 | 150 | 250 | 0.86 | 604 | 24.5 | 443
| C7-30-2 | 150 | 250 | 1.28 | 604 | 22.6 | 570
| C7-30-3 | 150 | 250 | 1.73 | 453.6 | 27 | 690
| C7-50-1 | 150 | 250 | 0.86 | 604 | 39.8 | 693
| C7-50-2 | 150 | 250 | 1.28 | 604 | 36.3 | 771
| C7-50-3 | 150 | 250 | 1.73 | 453.6 | 36.1 | 800
| C7-70-1 | 150 | 250 | 0.86 | 453.6 | 48.6 | 610
| C7-70-2 | 150 | 250 | 1.28 | 453.6 | 50.1 | 785
| C7-70-3 | 150 | 250 | 1.73 | 453.6 | 50.9 | 860
何芳（2016） | 20-1/2As-1 | 95 | 100 | 0.55 | 400 | 34.7 | 166.6
| 20-1/2As-2 | 95 | 100 | 0.55 | 400 | 32.5 | 164.6
| 20-As-1 | 95 | 100 | 0.55 | 400 | 24.9 | 176.6
| 20-As-2 | 95 | 100 | 0.55 | 400 | 24.9 | 166.6
| 40-1/2As-1 | 95 | 100 | 0.55 | 400 | 26.5 | 176.6
| 40-1/2As-2 | 95 | 100 | 0.55 | 400 | 26.5 | 162
| 40-1/2As-3 | 95 | 150 | 0.55 | 400 | 30.1 | 216
| 40-As-1 | 95 | 100 | 0.55 | 400 | 23.7 | 186.3
| 40-As-2 | 95 | 100 | 0.55 | 400 | 23.7 | 201
| 40-As-3 | 95 | 150 | 0.55 | 400 | 30.1 | 218.5
何芳（2017） | A-10-1 | 105 | 100 | 0.64 | 400 | 28.73 | 205.8
| A-20-2 | 105 | 200 | 0.64 | 400 | 28.73 | 329.28
| A-10-3 | 105 | 100 | 0.64 | 400 | 28.73 | 225.4
邬林锋、童亿力(2022) | BZ30-120 | 150 | 300 | 0.86 | 455.2 | 28.7844 | 650
| BZ30-80 | 150 | 300 | 1.28 | 455.2 | 28.8674 | 740
| BZ60-120 | 150 | 300 | 0.86 | 455.2 | 45.8492 | 680
| BZ60-80 | 150 | 300 | 1.28 | 455.2 | 48.3558 | 880